## Summary
[Summary]
File Name | Puralox_TH_100_150.DAT
Date of measurement | 2021-12-06
Time of measurement | 14:26
COMMENT1 | Puralox_TH_100_150
COMMENT2 | Makowiak
COMMENT3 | 300ｰC, 2h, Vacuum
COMMENT4
Serial number | 494
Version
Sample weight | 0.1812 | [g] |  | Saturated vapor pressure | 101.33 | [kPa]
Standard volume | 9.074 | [cm3] |  | Adsorption cross section area | 0.162 | [nm2]
Dead volume | 15.766 | [cm3] |  | File name of walladsorption
Equilibrium time | 0 | [sec] |  | Wall adsorption correction value 1
Adsorptive | N2 |  |  | Wall adsorption correction value 2
Apparatus temperature | 0 | [C] |  | Number of adsorption data | 30
Adsorption temperature | 77 | [K] |  | Number of desorption data | 20
BET plot
Vm |  | 33.483 | [cm3(STP) g-1]
as,BET |  | 145.73 | [m2 g-1]
C |  | 111.71
Total pore volume(p/p0=0.911) |  | 0.4344 | [cm3 g-1]
Average pore diameter |  | 11.923 | [nm]
BJH plot
Plot data | Adsorption branch
Vp | 0.414 |  | [cm3 g-1]
ap | 145.09 |  | [m2 g-1]

## AdsDes
[Adsorption / desorption isotherm]
File Name |  | Puralox_TH_100_150.DAT
Date of measurement |  | 2021-12-06
Time of measurement |  | 14:26
COMMENT1 |  | Puralox_TH_100_150
COMMENT2 |  | Makowiak
COMMENT3 |  | 300ｰC, 2h, Vacuum
COMMENT4
Serial number |  | 494
Version
Sample weight |  | 0.1812 | [g] |  | Saturated vapor pressure |  | 101.33 | [kPa]
Standard volume |  | 9.074 | [cm3] |  | Adsorption cross section area |  | 0.162 | [nm2]
Dead volume |  | 15.766 | [cm3] |  | File name of walladsorption
Equilibrium time |  | 0 | [sec] |  | Wall adsorption correction value 1
Adsorptive |  | N2 |  |  | Wall adsorption correction value 2
Apparatus temperature |  | 0 | [C] |  | Number of adsorption data |  | 30
Adsorption temperature |  | 77 | [K] |  | Number of desorption data |  | 20
No | pi/kPa | pe/kPa | pe2/kPa | p0/kPa | p/p0 | Va/cm3(STP) g-1
ADS
1 | 0 | 0.5905 | 0 | 101.33 | 0.0058276 | 21.819
2 | 0 | 4.8009 | 0 | 101.33 | 0.047379 | 29.957
3 | 0 | 7.7333 | 0 | 101.33 | 0.076318 | 32.578
4 | 0 | 9.9214 | 0 | 101.33 | 0.097912 | 34.18
5 | 0 | 12.51 | 0 | 101.33 | 0.1235 | 35.885
6 | 0 | 15.163 | 0 | 101.33 | 0.1496 | 37.512
7 | 0 | 17.788 | 0 | 101.33 | 0.1755 | 39.05
8 | 0 | 20.397 | 0 | 101.33 | 0.2013 | 40.552
9 | 0 | 22.981 | 0 | 101.33 | 0.2268 | 42.041
10 | 0 | 25.554 | 0 | 101.33 | 0.2522 | 43.524
11 | 0 | 28.106 | 0 | 101.33 | 0.2774 | 45.007
12 | 0 | 30.682 | 0 | 101.33 | 0.3028 | 46.53
13 | 0 | 35.641 | 0 | 101.33 | 0.3517 | 49.567
14 | 0 | 40.454 | 0 | 101.33 | 0.3992 | 52.647
15 | 0 | 45.364 | 0 | 101.33 | 0.4477 | 56.016
16 | 0 | 50.739 | 0 | 101.33 | 0.5007 | 60.039
17 | 0 | 55.645 | 0 | 101.33 | 0.5491 | 64.142
18 | 0 | 60.535 | 0 | 101.33 | 0.5974 | 68.78
19 | 0 | 65.692 | 0 | 101.33 | 0.6483 | 74.679
20 | 0 | 70.376 | 0 | 101.33 | 0.6945 | 81.311
21 | 0 | 70.885 | 0 | 101.33 | 0.6995 | 82.159
22 | 0 | 74.906 | 0 | 101.33 | 0.7392 | 89.723
23 | 0 | 76.091 | 0 | 101.33 | 0.7509 | 92.466
24 | 0 | 78.813 | 0 | 101.33 | 0.7778 | 99.851
25 | 0 | 81.215 | 0 | 101.33 | 0.8015 | 108.2
26 | 0 | 82.93 | 0 | 101.33 | 0.8184 | 116.35
27 | 0 | 86.748 | 0 | 101.33 | 0.8561 | 142.97
28 | 0 | 87.598 | 0 | 101.33 | 0.8645 | 152.07
29 | 0 | 90.846 | 0 | 101.33 | 0.8965 | 215.14
30 | 0 | 92.273 | 0 | 101.33 | 0.9106 | 280.83
DES
1 | 0 | 91.347 | 0 | 101.33 | 0.9015 | 264.95
2 | 0 | 88.488 | 0 | 101.33 | 0.8733 | 197.4
3 | 0 | 84.366 | 0 | 101.33 | 0.8326 | 135.3
4 | 0 | 83.395 | 0 | 101.33 | 0.823 | 127.98
5 | 0 | 80.609 | 0 | 101.33 | 0.7955 | 111.63
6 | 0 | 78.501 | 0 | 101.33 | 0.7747 | 102.51
7 | 0 | 76.641 | 0 | 101.33 | 0.7564 | 96.279
8 | 0 | 76.313 | 0 | 101.33 | 0.7531 | 95.248
9 | 0 | 73.514 | 0 | 101.33 | 0.7255 | 87.903
10 | 0 | 70.954 | 0 | 101.33 | 0.7002 | 82.924
11 | 0 | 66.586 | 0 | 101.33 | 0.6571 | 76.036
12 | 0 | 65.915 | 0 | 101.33 | 0.6505 | 75.174
13 | 0 | 60.98 | 0 | 101.33 | 0.6018 | 69.346
14 | 0 | 56.115 | 0 | 101.33 | 0.5538 | 64.592
15 | 0 | 50.881 | 0 | 101.33 | 0.5021 | 60.138
16 | 0 | 45.635 | 0 | 101.33 | 0.4504 | 56.196
17 | 0 | 40.838 | 0 | 101.33 | 0.403 | 52.897
18 | 0 | 35.645 | 0 | 101.33 | 0.3518 | 49.548
19 | 0 | 30.431 | 0 | 101.33 | 0.3003 | 46.369
20 | 0 | 27.689 | 0 | 101.33 | 0.2733 | 44.742

## BET
[BET plot]
File Name |  | Puralox_TH_100_150.DAT | [5 empty] | 0 | 0.0002673553
Date of measurement |  | 2021-12-06 | [5 empty] | 0.5 | 0.01506671
Time of measurement |  | 14:26
COMMENT1 |  | Puralox_TH_100_150
COMMENT2 |  | Makowiak
COMMENT3 |  | 300ｰC, 2h, Vacuum
COMMENT4 |  | Agilent Devices NMR Measuring Device
Serial number |  | 494
Version
Sample weight |  | 0.1812 | [g] |  | Saturated vapor pressure | 101.33 | [kPa]
Standard volume |  | 9.074 | [cm3] |  | Adsorption cross section area | 0.162 | [nm2]
Dead volume |  | 15.766 | [cm3] |  | File name of walladsorption
Equilibrium time |  | 0 | [sec] |  | Wall adsorption correction value 1
Adsorptive |  | N2 |  |  | Wall adsorption correction value 2
Apparatus temperature |  | 0 | [C] |  | Number of adsorption data | 30
Adsorption temperature |  | 77 | [K] |  | Number of desorption data | 20
Starting point |  |  | 4
End point |  |  | 10
Slore |  |  | 0.029599
Intercept |  |  | 0.00026736
Correlation coefficient |  |  | 1
Vm |  |  | 33.483 | [cm3(STP) g-1]
as,BET |  |  | 145.73 | [m2 g-1]
C |  |  | 111.71
Total pore volume(p/p0=0.911) |  |  | 0.4344 | [cm3 g-1]
Average pore diameter |  |  | 11.923 | [nm]
No | p/p0 | p/Va(p0-p)
0 | 0 | 0
1 | 0.0058276 | 0.00026865
2 | 0.047379 | 0.0016602
3 | 0.076318 | 0.0025362
4 | 0.097912 | 0.0031755
5 | 0.1235 | 0.0039249
6 | 0.1496 | 0.0046911
7 | 0.1755 | 0.0054526
8 | 0.2013 | 0.0062148
9 | 0.2268 | 0.0069769
10 | 0.2522 | 0.0077482
11 | 0.2774 | 0.0085284
12 | 0.3028 | 0.0093336
13 | 0.3517 | 0.010946
14 | 0.3992 | 0.012622
15 | 0.4477 | 0.01447

## BJH
[BJH plot]
File Name |  | Puralox_TH_100_150.DAT
Date of measurement |  | 2021-12-06
Time of measurement |  | 14:26
COMMENT1 |  | Puralox_TH_100_150
COMMENT2 |  | Makowiak
COMMENT3 |  | 300ｰC, 2h, Vacuum
COMMENT4 |  | Agilent Devices NMR Measuring Device
Serial number |  | 494
Version
Sample weight |  | 0.1812 | [g] |  | Saturated vapor pressure | 101.33 | [kPa]
Standard volume |  | 9.074 | [cm3] |  | Adsorption cross section area | 0.162 | [nm2]
Dead volume |  | 15.766 | [cm3] |  | File name of walladsorption
Equilibrium time |  | 0 | [sec] |  | Wall adsorption correction value 1
Adsorptive |  | N2 |  |  | Wall adsorption correction value 2
Apparatus temperature |  | 0 | [C] |  | Number of adsorption data | 30
Adsorption temperature |  | 77 | [K] |  | Number of desorption data | 20
Plot data |  | Adsorption branch
Vp |  | 0.414 |  | [cm3 g-1]
ap |  | 145.09 |  | [m2 g-1]
No | p/p0 | rp/nm | SVp/cm3 g-1 | Sap/m2 g-1
1 | 0.909 | 10.764 | 0.123 | 22.847
2 | 0.895 | 9.3031 | 0.188 | 36.823
3 | 0.878 | 8.0233 | 0.2508 | 52.491
4 | 0.859 | 6.9552 | 0.2791 | 60.62
5 | 0.838 | 6.0534 | 0.3086 | 70.375
6 | 0.814 | 5.2772 | 0.3279 | 77.667
7 | 0.787 | 4.6025 | 0.3433 | 84.379
8 | 0.756 | 4.0205 | 0.3554 | 90.371
9 | 0.722 | 3.5226 | 0.3661 | 96.485
10 | 0.684 | 3.0903 | 0.3754 | 102.48
11 | 0.642 | 2.7142 | 0.3834 | 108.39
12 | 0.596 | 2.3877 | 0.3898 | 113.75
13 | 0.547 | 2.1045 | 0.3953 | 118.99
14 | 0.495 | 1.8581 | 0.4002 | 124.29
15 | 0.441 | 1.6432 | 0.4048 | 129.82
16 | 0.385 | 1.2066 | 0.414 | 145.09